## Settings
	Default	HIPS			ABS			PLA
		Fast	Medium	Slow	Fast	Medium	Slow	Fast	Medium	Slow

layer_height	0.1	0.38	0.25	0.14	0.38	0.25	0.14	0.38	0.25	0.14	All PLA are the same, only difference is layer height		done
solid_layer_thickness (top/bottom)	0.6	0.8	0.8	0.8	0.8	0.8	0.8	1	1	1			done
wall_thickness	0.8	1	1	1	1	1	1	1	1			done
fill_density	20	20	20	20	20	20	20	20	20			done
print_speed	50	85	50	30	85	50	50	50	50	50			done
print_temperature	220	230	230	230	230	230	230	200	200	200			done
print_bed_temperature	70	100	100	100	110	110	110	65	65	65			done
retraction_speed	40	25	25	25	25	25	25	10	10	10			done
retraction_amount	4.5	1.5	1.5	1.5	1.5	1.5	1.5	1.5	1.5			done
retraction_hop	0	0.1	0.1	0.1	0.1	0.1	0.1	0.1	0.1			done
bottom_thickness	0.3	0.425	0.425	0.425	0.425	0.425	0.425	0.425	0.425			done
layer0_width_factor	100	125	125	125	125	125	125	125	125			done
travel_speed	150	175	175	175	175	175	175	175	175	175			done
bottom_layer_speed	20	25	25	25	25	25	25	20	20	20			done
infill_speed	0	70	70	50	65	55	55	55	55	55			done
inset0_speed	0	40	40	20	45	45	45	45	45	45			done
insetx_speed	0	45	45	25	55	50	50	50	50	50			done
cool_min_layer_time	5	15	15	15	15	15	15	20	20	20			done
skirt_minimal_length	150	250	250	250	250	250	250	250	250			done
fan_full_height	0.5	3	3	3	3	3	3	1	1	1			done
fan_speed	100	40	40	40	40	40	40	100	100	100			done
fan_speed_max	100	50	50	50	50	50	50	100	100	100			done
cool_min_feedrate	10	10	10	10	10	10	10	10	10			done
cool_head_lift	False	False	False	False	False	False	False	False	False			done
brim_line_count	20	10	10	10	10	10	10	10	10			done
skirt_line_count	1	1	1	1	1	1	1	1	1			done
fan_enabled	True	True	True	True	True	True	True	True	True			done
raft_airgap	0.22	0.5	0.5	0.5	0.5	0.5	0.5	0.5	0.5			done

Support (same for all)

support_type		lines
support_angle		45
support_fill_rate		30
support_xy_distance		0.7
support_z_distance		0.05

start.gcode		New	New	New	New	New	New	New	New
plugin_config		different different New (changes cooldown from 2mm to 3rd layer)			Different	different	different
end.gcoce								New	New	New	←all changed to

## HIPS_gco
HIPS Gcode

Start					End

;Basic settings: Layer height: {layer_height} Walls: {wall_thickness} Fill: {fill_density}					M400
;Print time: {print_time}					M104 S0 ; hotend off
;Filament used: {filament_amount}m {filament_weight}g					M140 S0 ; heated bed heater off (if you have it)
;Filament cost: {filament_cost}					M107 ; fans off
;M190 S{print_bed_temperature} ;Uncomment to add your own bed temperature line					G92 E0 ; set extruder to 0
;M109 S{print_temperature} ;Uncomment to add your own temperature line					G1 E-3 F300 ; retract a bit to relieve pressure
G21 ; metric values					G1 X5 Y5 Z156 F10000 ; move to cooling positioning
G90 ; absolute positioning					M190 R60 ; wait for bed to cool
M82 ; set extruder to absolute mode					M140 S0 ; turn off bed
M107 ; start with the fan off					G1 X145 Y175 Z156 F1000 ; move to cooling positioning
G92 E0 ; set extruder position to 0					M84 ; steppers off
M140 S110 ; get bed heating up					G90 ; absolute positioning
G28 ; home all					;{profile_string}
M109 S150 ; set to cleaning temp and wait
G1 Z150 E-30 F75 ; suck up XXmm of filament
M109 S170 ; heat up rest of way
G1 X45 Y174 F11520 ; move behind scraper
G1 Z0 F1200 ; CRITICAL: set Z to height of top of scraper
G1 X45 Y174 Z-.5 F4000 ; wiping ; plunge into wipe pad
G1 X55 Y172 Z-.5 F4000 ; wiping
G1 X45 Y174 Z0 F4000 ; wiping
G1 X55 Y172 F4000 ; wiping
G1 X45 Y174 F4000 ; wiping
G1 X55 Y172 F4000 ; wiping
G1 X45 Y174 F4000 ; wiping
G1 X55 Y172 F4000 ; wiping
G1 X60 Y174 F4000 ; wiping
G1 X80 Y172 F4000 ; wiping
G1 X60 Y174 F4000 ; wiping
G1 X80 Y172 F4000 ; wiping
G1 X60 Y174 F4000 ; wiping
G1 X90 Y172 F4000 ; wiping
G1 X80 Y174 F4000 ; wiping
G1 X100 Y172 F4000 ; wiping
G1 X80 Y174 F4000 ; wiping
G1 X100 Y172 F4000 ; wiping
G1 X80 Y174 F4000 ; wiping
G1 X100 Y172 F4000 ; wiping
G1 X110 Y174 F4000 ; wiping
G1 X100 Y172 F4000 ; wiping
G1 X110 Y174 F4000 ; wiping
G1 X100 Y172 F4000 ; wiping
G1 X110 Y174 F4000 ; wiping
G1 X115 Y172 Z-0.5 F1000 ; wipe slower and bury noz in cleanish area
G1 Z10 ; raise z
G28 X0 Y0 ; home x and y
M109 S170 ; set to probing temp
M204 S300 ; set accel for probing
G29 ; Probe
M204 S2000 ; set accel back to normal
G1 X5 Y15 Z10 F5000 ; get out the way
M400 ; clear buffer
G4 S1 ; pause
M109 S{print_temperature} ; set extruder temp and wait
G4 S25 ; wait for bed to temp up
G1 Z2 E0 F75 ; extrude filament back into nozzle
M140 S{print_bed_temperature}; get bed temping up during first layer

## ABS_gco
ABS gcode

Start					End

;Basic settings: Layer height: {layer_height} Walls: {wall_thickness} Fill: {fill_density}					M400
;Print time: {print_time}					M104 S0 ; Hotend off
;Filament used: {filament_amount}m {filament_weight}g					M140 S0 ; heated bed heater off (if you have it)
;Filament cost: {filament_cost}					M107 ; fans off
;M190 S{print_bed_temperature} ;Uncomment to add your own bed temperature line					G92 E0 ; set extruder to 0
;M109 S{print_temperature} ;Uncomment to add your own temperature line					G1 E-3 F300 ; retract a bit to relieve pressure
G21 ; metric values					G1 X5 Y5 Z156 F10000 ; move to cooling positioning
G90 ; absolute positioning					M190 R60 ; wait for bed to cool
M82 ; set extruder to absolute mode					M140 S0 ; Turn off bed temp
M107 ; start with the fan off					G1 X145 Y175 Z156 F1000 ; move to cooling positioning
G92 E0 ; set extruder position to 0					M84 ; steppers off
M140 S{print_bed_temperature}; get bed heating up					G90 ; absolute positioning
G28 ; home all					;{profile_string}
M109 S150 ; set to cleaning temp and wait
G1 Z150 E-30 F75 ; suck up XXmm of filament
M109 S170 ; heat up rest of way
G1 X45 Y174 F11520 ; move behind scraper
G1 Z0 F1200 ; CRITICAL: set Z to height of top of scraper
G1 X45 Y174 Z-.5 F4000 ; wiping ; plunge into wipe pad
G1 X55 Y172 Z-.5 F4000 ; wiping
G1 X45 Y174 Z0 F4000 ; wiping
G1 X55 Y172 F4000 ; wiping
G1 X45 Y174 F4000 ; wiping
G1 X55 Y172 F4000 ; wiping
G1 X45 Y174 F4000 ; wiping
G1 X55 Y172 F4000 ; wiping
G1 X60 Y174 F4000 ; wiping
G1 X80 Y172 F4000 ; wiping
G1 X60 Y174 F4000 ; wiping
G1 X80 Y172 F4000 ; wiping
G1 X60 Y174 F4000 ; wiping
G1 X90 Y172 F4000 ; wiping
G1 X80 Y174 F4000 ; wiping
G1 X100 Y172 F4000 ; wiping
G1 X80 Y174 F4000 ; wiping
G1 X100 Y172 F4000 ; wiping
G1 X80 Y174 F4000 ; wiping
G1 X100 Y172 F4000 ; wiping
G1 X110 Y174 F4000 ; wiping
G1 X100 Y172 F4000 ; wiping
G1 X110 Y174 F4000 ; wiping
G1 X100 Y172 F4000 ; wiping
G1 X110 Y174 F4000 ; wiping
G1 X115 Y172 Z-0.5 F1000 ; wipe slower and bury noz in cleanish area
G1 Z10 ; raise z
G28 X0 Y0 ; home x and y
M109 S170 ; set to probing temp
M204 S300 ; set accel for probing
G29 ; Probe
M204 S2000 ; set accel back to normal
G1 X5 Y15 Z10 F5000 ; get out the way
M400 ; clear buffer
G4 S1 ; pause
M109 S{print_temperature} ; set extruder temp and wait
G4 S25 ; wait for bed to temp up
G1 Z2 E0 F75 ; extrude filament back into nozzle
M140 S{print_bed_temperature}; get bed temping up during first layer

## PLA_gco
PLA gco

Start					End

;Basic settings: Layer height: {layer_height} Walls: {wall_thickness} Fill: {fill_density}					M400
;Print time: {print_time}					M104 S0 ; hotend off
;Filament used: {filament_amount}m {filament_weight}g					M140 S0 ; heated bed heater off (if you have it)
;Filament cost: {filament_cost}					M107 ; fans off
;M190 S{print_bed_temperature} ;Uncomment to add your own bed temperature line					G92 E5 ; set extruder to 5mm for retract on print end
;M109 S{print_temperature} ;Uncomment to add your own temperature line					G1 X5 Y5 Z156 E0 F10000 ; move to cooling positioning
G21 ; metric values					M190 R50 ; wait for bed to cool
G90 ; absolute positioning					M104 S0 ;
M82 ; set extruder to absolute mode					G1 X145 Y175 Z156 F1000 ; move to cooling positioning
M107 ; start with the fan off					M84 ; steppers off
G92 E0 ; set extruder position to 0					G90 ; absolute positioning
M140 S{print_bed_temperature}; get bed heating up					;{profile_string}
G28 ; home all
M109 S140 ; set to cleaning temp and wait
G1 Z150 E-30 F75 ; suck up XXmm of filament
M109 S140 ; heat up rest of way
G1 X45 Y174 F11520 ; move behind scraper
G1 Z0 F1200 ; CRITICAL: set Z to height of top of scraper
G1 X45 Y174 Z-.5 F4000 ; wiping ; plunge into wipe pad
G1 X55 Y172 Z-.5 F4000 ; wiping
G1 X45 Y174 Z0 F4000 ; wiping
G1 X55 Y172 F4000 ; wiping
G1 X45 Y174 F4000 ; wiping
G1 X55 Y172 F4000 ; wiping
G1 X45 Y174 F4000 ; wiping
G1 X55 Y172 F4000 ; wiping
G1 X60 Y174 F4000 ; wiping
G1 X80 Y172 F4000 ; wiping
G1 X60 Y174 F4000 ; wiping
G1 X80 Y172 F4000 ; wiping
G1 X60 Y174 F4000 ; wiping
G1 X90 Y172 F4000 ; wiping
G1 X80 Y174 F4000 ; wiping
G1 X100 Y172 F4000 ; wiping
G1 X80 Y174 F4000 ; wiping
G1 X100 Y172 F4000 ; wiping
G1 X80 Y174 F4000 ; wiping
G1 X100 Y172 F4000 ; wiping
G1 X110 Y174 F4000 ; wiping
G1 X100 Y172 F4000 ; wiping
G1 X110 Y174 F4000 ; wiping
G1 X100 Y172 F4000 ; wiping
G1 X110 Y174 F4000 ; wiping
G1 X115 Y172 Z-0.5 F1000 ; wipe slower and bury noz in cleanish area
G1 Z10 ; raise z
G28 X0 Y0 ; home x and y
M109 S140 ; set to probing temp
M204 S300 ; Set probing acceleration
G29 ; Probe
M204 S2000 ; Restore standard acceleration
G1 X5 Y15 Z10 F5000 ; get out the way
G4 S1 ; pause
M400 ; clear buffer
M109 S{print_temperature} ; set extruder temp and wait
G4 S15 ; wait for bed to temp up
G1 Z2 E0 F75 ; extrude filament back into nozzle
M140 S{print_bed_temperature}; get bed temping up during first layer